## PbS 256 Linear Array
INFRARED MATERIALS, INC. 5460 Skylane Boulevard, Suite B, Santa Rosa, CA 95403 Tel: 707-620-0160
www.infraredmaterials.com ¦ info@irmatl.com
This document contains proprietary and confidential information and is furnished with the express understanding that its contents will not be copied or divulged, unless written permission is granted by Infrared Materials, Inc.
Title: PbS 256 Element Linear Multiplexed Detector Array TE Cooled
Detector Model: A-LC5T-256R
IMI Part Number: 17001
Customer Reference:
Array Mechanical Characteristics
| Optical Interface | 84-pin Leadless Chip Carrier (LCC), 0.317" height, 1.150" Square
| Window | 0.50 mm Thick Silicon with Long Wave Pass (LWP) Anti-Reflective Coating
| Array Type | PbS Quantum Photoconductor
*PbSe versions also available for spectral sensitivity from 1.5 - 5.5 Microns
| Resolution | 256 x 1 | --
| Pixel Size | 0.040 x 0.450 | -- | mm
| Pixel Options | 0.040 x 0.040 | (Square Pixel) | mm
|  | 0.040 x 4.50 | (Long Pixel) | mm
| Array Length | 12.85 | -- | mm
| Pixel Pitch | 0.050 | (On centers) | mm
| Pixel Operability | > 98% | --
| Cooling Element | Thermoelectric Cooler (TEC) | 1-Stage, 10 Watt, RoHS | 5.0 VDC @ 2.0 Amps
| Field of View (FOV) | > 40 | -- | Degrees
Readout Electronics (ROIC)
ADIC PC06 R6 Array Controller
32 Bit microntroller (80 MHz)
16 Bit A/D Converter
On Board EEPROM
External Hardware Trigger Input
External Hardware Trigger Output
External Shutter Control
Auto Calibration Feature
Integrated TE Cooler Board
Default Temp range -20°C to +25°C
Control Stability to ± 5 mK
Array Software & SDK Available
| Readout Method | Multiplexer, 256 Channel, DC Integrating w/ Global & 8 Bit Per Pixel Dark Current Correction
| Integration Time Range** | 4 (Min.) | -- | μs
|  | 210 (Max.) | -- | ms
**Digitally selectable in 3.2 μs steps.
| Frame Rate*** | Sample rates up to 1700 frames per second, 1 to 64K block selectable
***Maximum frame rate achieved at the minimum integration time
| Operating Modes | Integrate While Read (IWR)
Integrate Then Read (ITR)
| Compatibility | Windows DLL Software Interface, Linux Compatible
Programming languages supported: Visual C#, Visual C++, and more.
| Interface Protocol | USB 2.0, Ethernet, SPI, RS485 Serial Communication Interface
Power Requirements
| Data Acquisition Unit / TEC Controller | 15 VDC | 1.6 A | --
Spectral Characteristics
| Operating Wavelength Range (λ) | 1.5** | 3.3 | Microns
**Cut-on wavelength is dependent upon the window material
| Operating Temp. (Setpoint Temp.) | -20 | -- | °C
| Wavelength Peak (λpk) | >= 2.4 (Min.) | <= 2.5 (Max.) | Microns
Electrical Performance Characteristics
| Pixel Resistance Range +25°C (Typ.) | 10 | 11 | MΩ
| -20°C (Typ.) | 50 | 60 | MΩ
| D* (D-Star) Detectivity | >= 1.0 x 1011 (Min.) | No Upper Limit | cm Hz1/2 w-1
| Responsivity (Photo Sensitivity) | 2.5 x 105 (min.) | 5.0 x 106 (Typ.) | V/W
| Response Uniformity | ± 15 of Mean | -- | %
| Quantum Efficiency (QE) | 2 | -- | %
| Time Constant (Tc) | 250 @ +25°C (Typ.) | 1600 @ -20°C (Max.) | uSec
| Noise Equivalent Power (NEP) | No Data | -- | pW
General Specifications
| Operational Temperature Range | -50 | +75 | °C
| Maximum Incident Light Level | 1x10-3 | -- | W/cm2
| Storage Temperature | -50 (Min.) | +75 (Max.) | °C
| Thermistor Resistance | 10 ± 5% @ +25°C | Not calibrated | KΩ
| O&M Drawing | 65001 | -- | --